## Sheet1
Ba2MgWO6 | 5.819 | 1039.8 | 90.7 | 1.178 | 2.518 | 90 | 225 | 4.4 | 0.01 | 2.1523 | 28.8043 | 13.97 | 1314 | 139.68 | 13.2938
Ba2ScTaO6 | 5.749 | 1028.4 | 59.17 | 1.2 | 2.552 | 90 | 225 | 4.4 | 0.01 | 2.1405 | 31.89338 | 14.37 | 1314 | 143.72 | 13.0768
Gd3SbO7 | 6.084545 | 1073.727 | 4444.44 | 1.090909 | 2.607273 | 90 | 63 | 4.545455 | 0.01 | 2.01122 | 27.82485 | 13.72 | 1314 | 150.91 | 10.2386
Ca3MgSi2O8 | 5.729286 | 1042.429 | 90.7 | 1.142857 | 2.524286 | 91.9 | 14 | 4.571429 | 0.01 | 2.137 | 31.3289 | 11.67913 | 1314 | 163.5078 | 11.7675
NaGdTi2O6 | 5.809 | 1029.1 | 9999.99 | 1.2 | 2.563 | 90 | 31 | 4.3 | 0.001 | 2.10062 | 30.94653 | 11.41521 | 1314 | 114.1521 | 10.3288
LiAl5O8 | 5.677143 | 994.4286 | 156.25 | 1.142857 | 2.547143 | 90 | 212 | 4.571429 | 0.006 | 1.94329 | 37.67699 | 8.798438 | 1314 | 123.1781 | 9.0576
Al10Ge2O19 | 5.96 | 1040.968 | 156.25 | 1.225806 | 2.692258 | 90 | 36 | 4.903226 | 0.01 | 2.05135 | 5.734884 | 11.54846 | 1314 | 358.0024 | 9.4698