## Sheet1
Formula | GP_Predicted_DqB | GP_Uncertainty_1sigma | GP_Lower_95CI | GP_Upper_95CI | In_Target_Range | Tier
Ca3MgSi2O8 | 2.6878 | 0.2537 | 2.1906 | 3.185 | TRUE | Tier 2 — Promising
NaGdTi2O6 | 2.621 | 0.3299 | 1.9743 | 3.2676 | TRUE | Tier 2 — Promising
Ba2MgWO6 | 2.5855 | 0.1538 | 2.2841 | 2.887 | TRUE | Tier 1 — Strong
Ba2ScTaO6 | 2.4143 | 0.1298 | 2.1598 | 2.6687 | TRUE | Tier 1 — Strong
LiAl5O8 | 2.2444 | 0.2879 | 1.6801 | 2.8087 | TRUE | Tier 2 — Promising
Gd3SbO7 | 2.2332 | 0.3528 | 1.5417 | 2.9247 | TRUE | Tier 2 — Promising
Al10Ge2O19 | 2.0224 | 0.2461 | 1.5401 | 2.5047 | FALSE | Tier 3 — Edge